## Sheet1
Database of Element Properties
| Units: | [5 empty] | (amu) | (pm) |  |  |  | (Pauling Scale) | (molar eV) | (molar eV) | (m Ohm) | (eV) | (eV) |  |  | (barn) |  | (J/g/K) | (g/cm3) |  | (pm) | (pm) | (pm) | (degree) | (degree) | (degree) |  | (cm3/kg)
id | type | name | formula | class | atom_stoic | atom_z | atom_mass | atom_radius | atom_term | elec_config | elec_valency | elec_negativity | elec_affinity | elec_first_ionization | elec_resistivity | elec_work_function | elec_band_gap | radioactivity | neut_number | neut_xsect | phase_stp | specific_heat | density | crystal_structure | crystal_a | crystal_b | crystal_c | crystal_alpha | crystal_beta | crystal_gamma | magn_type | magn_susceptibility
1 | Element | Hydrogen | H | Other Nonmetal | 1 | 1 | 1.00794 | 53 | 2S1/2 | 1s1 | 1 | 2.2 | 0.755 | 13.598 |  | 0 | 0 | Stable | 0 | 0.332 | Gas | 14.304 | 8.987e-05 | HEX-hP-D6h | 470 | 470 | 340 | 90 | 90 | 120 | Diamagnetic | -0.0248
2 | Element | Helium | He | Noble Gas | 1 | 2 | 4.002602 | 31 | 1S0 | 1s2 | 2 |  | 0 | 24.587 |  | 0 | 0 | Stable | 2 | 0.007 | Gas | 5.193 | 0.0001664 | CUB-cF-Oh | 424.2 | 424.2 | 424.2 | 90 | 90 | 90 | Diamagnetic | -0.0059
3 | Element | Lithium | Li | Alkali Metal | 1 | 3 | 6.941 | 167 | 2S1/2 | [He]-2s1 | 1 | 0.98 | 0.618 | 5.392 | 9.4e-08 | 2.93 | 0 | Stable | 4 | 0.045 | Solid | 3.582 | 0.533 | CUB-cI-Oh | 351 | 351 | 351 | 90 | 90 | 90 | Paramagnetic | 0.0256
4 | Element | Beryllium | Be | Alkaline Earth Metal | 1 | 4 | 9.0121831 | 112 | 1S0 | [He]-2s2 | 2 | 1.57 | 0 | 9.323 | 4e-08 | 4.98 | 0 | Stable | 5 | 0.0092 | Solid | 1.825 | 1.845 | HEX-hP-D6h | 228.58 | 228.58 | 358.43 | 90 | 90 | 120 | Diamagnetic | -0.0126
5 | Element | Boron | B | Metalloid | 1 | 5 | 10.81 | 87 | 2P1/2 | [He]-2s2-2p1 | 3 | 2.04 | 0.277 | 8.298 | 10000 | 4.45 | 1.55 | Stable | 6 | 755 | Solid | 1.026 | 2.34 | RHL-hR-D3d | 506 | 506 | 506 | 58.06011 | 58.06011 | 58.06011 | Diamagnetic | -0.0087
6 | Element | Carbon | C | Other Nonmetal | 1 | 6 | 12.0107 | 67 | 3P0 | [He]-2s2-2p2 | 4 | 2.55 | 1.595 | 11.26 | 1e-05 | 5 | 5.4 | Stable | 6 | 0.0035 | Solid | 0.709 | 2.26 | HEX-hP-D6h | 246.4 | 246.4 | 671.1 | 90 | 90 | 120 | Diamagnetic | -0.0062
7 | Element | Nitrogen | N | Other Nonmetal | 1 | 7 | 14.0067 | 56 | 4S3/2 | [He]-2s2-2p3 | 5 | 3.04 | 0.07 | 14.534 |  | 0 | 0 | Stable | 7 | 1.91 | Gas | 1.04 | 0.001165 | HEX-hP-D6h | 386.1 | 386.1 | 626.5 | 90 | 90 | 120 | Diamagnetic | -0.0054
8 | Element | Oxygen | O | Other Nonmetal | 1 | 8 | 15.9994 | 48 | 3P2 | [He]-2s2-2p4 | 6 | 3.44 | 1.46 | 13.618 |  | 0 | 0 | Stable | 8 | 0.00028 | Gas | 0.918 | 0.001331 | MCL-mS-C2h | 540.3 | 342.9 | 508.6 | 90 | 132.53 | 90 | Paramagnetic | 1.335
9 | Element | Fluorine | F | Halogen | 1 | 9 | 18.9984032 | 42 | 2P3/2 | [He]-2s2-2p5 | 7 | 3.98 | 3.4 | 17.423 |  | 0 | 0 | Stable | 10 | 0.0096 | Gas | 0.824 | 1.108 | MCL-mS-C2h | 550 | 328 | 728 | 90 | 90 | 90 | N/A
10 | Element | Neon | Ne | Noble Gas | 1 | 10 | 20.1797 | 38 | 1S0 | [He]-2s2-2p6 | 8 |  | 0 | 21.565 |  | 0 | 0 | Stable | 10 | 0.04 | Gas | 1.03 | 0.0008391 | CUB-cF-Oh | 442.9 | 442.9 | 442.9 | 90 | 90 | 90 | Diamagnetic | -0.0041
11 | Element | Sodium | Na | Alkali Metal | 1 | 11 | 22.98976928 | 190 | 2S1/2 | [Ne]-3s1 | 1 | 0.93 | 0.547 | 5.139 | 4.7e-08 | 2.36 | 0 | Stable | 12 | 0.53 | Solid | 1.228 | 0.969 | CUB-cI-Oh | 429.06 | 429.06 | 429.06 | 90 | 90 | 90 | Paramagnetic | 0.0088
12 | Element | Magnesium | Mg | Alkaline Earth Metal | 1 | 12 | 24.305 | 145 | 1S0 | [Ne]-3s2 | 2 | 1.31 |  | 7.646 | 4.4e-08 | 3.66 | 0 | Stable | 12 | 0.063 | Solid | 1.023 | 1.735 | HEX-hP-D6h | 320.94 | 320.94 | 521.08 | 90 | 90 | 120 | Paramagnetic | 0.0069
13 | Element | Aluminium | Al | Post Transition Metal | 1 | 13 | 26.9815385 | 118 | 2P1/2 | [Ne]-3s2-3p1 | 3 | 1.61 | 0.44 | 5.986 | 2.6e-08 | 4.16 | 0 | Stable | 14 | 0.233 | Solid | 0.897 | 2.6941 | CUB-cF-Oh | 404.95 | 404.95 | 404.95 | 90 | 90 | 90 | Paramagnetic | 0.0078
14 | Element | Silicon | Si | Metalloid | 1 | 14 | 28.085 | 111 | 3P0 | [Ne]-3s2-3p2 | 4 | 1.9 | 1.385 | 8.152 | 0.001 | 4.755 | 1.107 | Stable | 14 | 171 | Solid | 0.705 | 2.32 | CUB-cF-Oh | 543.09 | 543.09 | 543.09 | 90 | 90 | 90 | Diamagnetic | -0.0016
15 | Element | Phosphorus | P | Other Nonmetal | 1 | 15 | 30.97376 | 98 | 4S3/2 | [Ne]-3s2-3p3 | 5 | 2.19 | 0.75 | 10.487 | 1e-07 | 0 | 0 | Stable | 16 | 0.18 | Solid | 0.769 | 1.82 | TRI-aP-Ci | 1145 | 550.3 | 1126.1 | 71.83974 | 90.36977 | 71.56014 | Diamagnetic | -0.0113
16 | Element | Sulfur | S | Other Nonmetal | 1 | 16 | 32.06 | 88 | 3P2 | [Ne]-3s2-3p4 | 6 | 2.58 | 2.1 | 10.36 | 1000000000000000 | 0 | 0 | Stable | 16 | 0.52 | Solid | 0.71 | 2.07 | ORC-oF-D2h | 1043.7 | 1284.5 | 2436.9 | 90 | 90 | 90 | Diamagnetic | -0.0062
17 | Element | Chlorine | Cl | Halogen | 1 | 17 | 35.45 | 79 | 2P3/2 | [Ne]-3s2-3p5 | 7 | 3.16 | 3.617 | 12.968 | 100 | 0 | 0 | Stable | 18 | 35.3 | Gas | 0.479 | 1.56 | ORC-oS-D2h | 622.35 | 445.61 | 817.85 | 90 | 90 | 90 | Diamagnetic | -0.0072
18 | Element | Argon | Ar | Noble Gas | 1 | 18 | 39.0983 | 71 | 1S0 | [Ne]-3s2-3p6 | 8 |  | 0 | 15.76 |  | 0 | 0 | Stable | 22 | 0.65 | Gas | 0.52 | 0.00166 | CUB-cF-Oh | 525.6 | 525.6 | 525.6 | 90 | 90 | 90 | Diamagnetic | -0.006
19 | Element | Potassium | K | Alkali Metal | 1 | 19 | 39.948 | 243 | 2S1/2 | [Ar]-4s1 | 1 | 0.82 | 0.502 | 4.341 | 7e-08 | 2.29 | 0 | Stable | 21 | 2.1 | Solid | 0.757 | 0.86 | CUB-cI-Oh | 532.8 | 532.8 | 532.8 | 90 | 90 | 90 | Paramagnetic | 0.0067
20 | Element | Calcium | Ca | Alkaline Earth Metal | 1 | 20 | 40.078 | 194 | 1S0 | [Ar]-4s2 | 2 | 1 | 0.0246 | 6.113 | 3.4e-08 | 2.87 | 0 | Stable | 20 | 0.43 | Solid | 0.647 | 1.55 | CUB-cF-Oh | 558.84 | 558.84 | 558.84 | 90 | 90 | 90 | Paramagnetic | 0.0138
21 | Element | Scandium | Sc | Transition Metal | 1 | 21 | 44.955908 | 184 | 2D3/2 | [Ar]-3d1-4s2 | 3 | 1.36 | 0.188 | 6.562 | 5.5e-07 | 3.5 | 0 | Stable | 24 | 27.2 | Solid | 0.568 | 2.98 | HEX-hP-D6h | 330.9 | 330.9 | 527.33 | 90 | 90 | 120 | Paramagnetic | 0.088
22 | Element | Titanium | Ti | Transition Metal | 1 | 22 | 47.867 | 176 | 3F2 | [Ar]-3d2-4s2 | 4 | 1.54 | 0.079 | 6.828 | 4e-07 | 4.33 | 0 | Stable | 26 | 6.1 | Solid | 0.523 | 4.53 | HEX-hP-D6h | 295.08 | 295.08 | 468.55 | 90 | 90 | 120 | Paramagnetic | 0.0401
23 | Element | Vanadium | V | Transition Metal | 1 | 23 | 50.9415 | 171 | 4F3/2 | [Ar]-3d3-4s2 | 5 | 1.63 | 0.524 | 6.746 | 2e-07 | 4.3 | 0 | Stable | 28 | 5.06 | Solid | 0.489 | 6.1 | CUB-cI-Oh | 303 | 303 | 303 | 90 | 90 | 90 | Paramagnetic | 0.0628
24 | Element | Chromium | Cr | Transition Metal | 1 | 24 | 51.9961 | 166 | 7S3 | [Ar]-3d5-4s1 | 6 | 1.66 | 0.666 | 6.766 | 1.3e-07 | 4.5 | 0 | Stable | 28 | 3.1 | Solid | 0.449 | 7.18 | CUB-cI-Oh | 291 | 291 | 291 | 90 | 90 | 90 | Antiferromagnetic | 0.0445
25 | Element | Manganese | Mn | Transition Metal | 1 | 25 | 54.938049 | 161 | 6S5/2 | [Ar]-3d5-4s2 | 7 | 1.55 |  | 7.434 | 1.6e-06 | 4.1 | 0 | Stable | 30 | 13.3 | Solid | 0.479 | 7.43 | CUB-cI-Oh | 891.25 | 891.25 | 891.25 | 90 | 90 | 90 | Paramagnetic | 0.121
26 | Element | Iron | Fe | Transition Metal | 1 | 26 | 55.845 | 156 | 5D4 | [Ar]-3d6-4s2 | 8 | 1.83 | 0.163 | 7.902 | 9.7e-08 | 4.74 | 0 | Stable | 30 | 2.56 | Solid | 0.449 | 7.86 | CUB-cI-Oh | 286.65 | 286.65 | 286.65 | 90 | 90 | 90 | Ferromagnetic
27 | Element | Cobalt | Co | Transition Metal | 1 | 27 | 58.6934 | 152 | 4F9/2 | [Ar]-3d7-4s2 | 9 | 1.88 | 0.66 | 7.881 | 6e-08 | 5 | 0 | Stable | 31 | 37.2 | Solid | 0.421 | 8.9 | HEX-hP-D6h | 250.71 | 250.71 | 406.95 | 90 | 90 | 120 | Ferromagnetic
28 | Element | Nickel | Ni | Transition Metal | 1 | 28 | 58.933194 | 149 | 3F4 | [Ar]-3d8-4s2 | 10 | 1.91 | 1.16 | 7.64 | 7e-08 | 5.195 | 0 | Stable | 30 | 37.2 | Solid | 0.444 | 8.876 | CUB-cF-Oh | 352.4 | 352.4 | 352.4 | 90 | 90 | 90 | Ferromagnetic
29 | Element | Copper | Cu | Transition Metal | 1 | 29 | 63.546 | 145 | 2S1/2 | [Ar]-3d10-4s1 | 11 | 1.9 | 1.227 | 7.726 | 1.7e-08 | 4.79 | 0 | Stable | 35 | 3.78 | Solid | 0.385 | 8.94 | CUB-cF-Oh | 361.49 | 361.49 | 361.49 | 90 | 90 | 90 | Diamagnetic | -0.00108
30 | Element | Zinc | Zn | Transition Metal | 1 | 30 | 65.38 | 142 | 1S0 | [Ar]-3d10-4s2 | 12 | 1.65 | 0 | 9.394 | 5.9e-08 | 4.265 | 0 | Stable | 35 | 1.1 | Solid | 0.388 | 7.112 | HEX-hP-D6h | 266.49 | 266.49 | 494.68 | 90 | 90 | 120 | Diamagnetic | -0.00221
31 | Element | Gallium | Ga | Post Transition Metal | 1 | 31 | 69.723 | 136 | 2P1/2 | [Ar]-3d10-4s2-4p1 | 3 | 1.81 | 0.3 | 5.999 | 1.4e-07 | 4.32 | 0 | Stable | 39 | 2.9 | Solid | 0.371 | 5.877 | ORC-oS-D2h | 451.97 | 766.33 | 452.6 | 90 | 90 | 90 | Diamagnetic | -0.003
32 | Element | Germanium | Ge | Metalloid | 1 | 32 | 72.63 | 125 | 3P0 | [Ar]-3d10-4s2-4p2 | 4 | 2.01 | 1.23 | 7.899 | 0.0005 | 5 | 0.67 | Stable | 41 | 2.2 | Solid | 0.32 | 5.307 | CUB-cF-Oh | 565.75 | 565.75 | 565.75 | 90 | 90 | 90 | Diamagnetic | -0.0015
33 | Element | Arsenic | As | Metalloid | 1 | 33 | 74.921595 | 114 | 4S3/2 | [Ar]-3d10-4s2-4p3 | 5 | 2.18 | 0.81 | 9.789 | 3e-07 | 3.75 | 0 | Stable | 42 | 4.3 | Solid | 0.329 | 5.72 | HEX-hP-D6h | 375.98 | 375.98 | 1054.75 | 90 | 90 | 120 | Diamagnetic | -0.0039
34 | Element | Selenium | Se | Other Nonmetal | 1 | 34 | 78.971 | 103 | 3P2 | [Ar]-3d10-4s2-4p4 | 6 | 2.55 | 2.021 | 9.752 |  | 5.9 | 1.5 | Stable | 45 | 11.7 | Solid | 0.321 | 4.78 | MCL-mP-C2h | 905.4 | 908.3 | 1160.1 | 90 | 90.8098 | 90 | Diamagnetic | -0.004
35 | Element | Bromine | Br | Halogen | 1 | 35 | 79.904 | 94 | 2P3/2 | [Ar]-3d10-4s2-4p5 | 7 | 2.96 | 3.364 | 11.814 | 10000000000 | 0 | 0 | Stable | 45 | 6.8 | Liquid | 0.226 | 3.11 | ORC-oS-D2h | 672.65 | 464.51 | 870.23 | 90 | 90 | 90 | Diamagnetic | -0.0049
36 | Element | Krypton | Kr | Noble Gas | 1 | 36 | 83.798 | 88 | 1S0 | [Ar]-3d10-4s2-4p6 | 8 | 3 | 0 | 14 |  | 0 | 0 | Stable | 48 | 25 | Gas | 0.248 | 0.003484 | CUB-cF-Oh | 570.6 | 570.6 | 570.6 | 90 | 90 | 90 | Diamagnetic | -0.0044
37 | Element | Rubidium | Rb | Alkali Metal | 1 | 37 | 85.4678 | 265 | 2S1/2 | [Kr]-5s1 | 1 | 0.82 | 0.486 | 4.177 | 1.2e-07 | 2.26 | 0 | Stable | 48 | 0.38 | Solid | 0.363 | 1.529 | CUB-cI-Oh | 558.5 | 558.5 | 558.5 | 90 | 90 | 90 | Paramagnetic | 0.0026
38 | Element | Strontium | Sr | Alkaline Earth Metal | 1 | 38 | 87.62 | 219 | 1S0 | [Kr]-5s2 | 2 | 0.95 | 0.0521 | 5.695 | 1.3e-07 | 2.59 | 0 | Stable | 50 | 1.2 | Solid | 0.301 | 2.54 | CUB-cF-Oh | 608.49 | 608.49 | 608.49 | 90 | 90 | 90 | Paramagnetic | 0.00132
39 | Element | Yttrium | Y | Transition Metal | 1 | 39 | 88.90584 | 212 | 2D3/2 | [Kr]-4d1-5s2 | 3 | 1.22 | 0.307 | 6.217 | 5.6e-07 | 3.1 | 0 | Stable | 50 | 1.28 | Solid | 0.298 | 4.456 | HEX-hP-D6h | 364.74 | 364.74 | 573.06 | 90 | 90 | 120 | Paramagnetic | 0.0666
40 | Element | Zirconium | Zr | Transition Metal | 1 | 40 | 91.224 | 206 | 3F2 | [Kr]-4d2-5s2 | 4 | 1.33 | 0.426 | 6.634 | 4.2e-07 | 4.05 | 0 | Stable | 51 | 0.184 | Solid | 0.278 | 6.494 | HEX-hP-D6h | 323.2 | 323.2 | 514.7 | 90 | 90 | 120 | Paramagnetic | 0.0168
41 | Element | Niobium | Nb | Transition Metal | 1 | 41 | 92.90637 | 198 | 6D1/2 | [Kr]-4d4-5s1 | 5 | 1.6 | 0.892 | 6.759 | 1.5e-07 | 4.3 | 0 | Stable | 52 | 1.15 | Solid | 0.265 | 8.55 | CUB-cI-Oh | 330.04 | 330.04 | 330.04 | 90 | 90 | 90 | Paramagnetic | 0.0276
42 | Element | Molybdenum | Mo | Transition Metal | 1 | 42 | 95.95 | 190 | 7S3 | [Kr]-4d5-5s1 | 6 | 2.16 | 0.745 | 7.092 | 5e-08 | 4.655 | 0 | Stable | 54 | 2.6 | Solid | 0.251 | 10.2 | CUB-cI-Oh | 314.7 | 314.7 | 314.7 | 90 | 90 | 90 | Paramagnetic | 0.0117
43 | Element | Technetium | Tc | Transition Metal | 1 | 43 | 98 | 183 | 6S5/2 | [Kr]-4d5-5s2 | 7 | 1.9 | 0.55 | 7.28 | 2e-07 | 0 | 0 | Beta Decay | 55 | 22 | Solid | 0.063 | 11.48 | HEX-hP-D6h | 273.5 | 273.5 | 438.8 | 90 | 90 | 120 | Paramagnetic | 0.0342
44 | Element | Ruthenium | Ru | Transition Metal | 1 | 44 | 101.07 | 178 | 5F5 | [Kr]-4d7-5s1 | 8 | 2.2 | 1.05 | 7.36 | 7.1e-08 | 4.71 | 0 | Stable | 57 | 2.6 | Solid | 0.238 | 12.39 | HEX-hP-D6h | 270.59 | 270.59 | 428.15 | 90 | 90 | 120 | Paramagnetic | 0.00542
45 | Element | Rhodium | Rh | Transition Metal | 1 | 45 | 102.9055 | 173 | 4F9/2 | [Kr]-4d8-5s1 | 9 | 2.28 | 1.137 | 7.459 | 4.3e-08 | 4.98 | 0 | Stable | 58 | 145 | Solid | 0.243 | 12.39 | CUB-cF-Oh | 380.34 | 380.34 | 380.34 | 90 | 90 | 90 | Paramagnetic | 0.0136
46 | Element | Palladium | Pd | Transition Metal | 1 | 46 | 106.42 | 169 | 1S0 | [Kr]-4d10 | 10 | 2.2 | 0.557 | 8.337 | 1e-07 | 5.41 | 0 | Stable | 60 | 6.9 | Solid | 0.246 | 12 | CUB-cF-Oh | 389.07 | 389.07 | 389.07 | 90 | 90 | 90 | Paramagnetic | 0.0657
47 | Element | Silver | Ag | Transition Metal | 1 | 47 | 107.8682 | 165 | 2S1/2 | [Kr]-4d10-5s1 | 11 | 1.93 | 1.302 | 7.576 | 1.6e-08 | 4.63 | 0 | Stable | 61 | 63.6 | Solid | 0.235 | 10.48 | CUB-cF-Oh | 408.53 | 408.53 | 408.53 | 90 | 90 | 90 | Diamagnetic | -0.00227
48 | Element | Cadmium | Cd | Transition Metal | 1 | 48 | 112.414 | 161 | 1S0 | [Kr]-4d10-5s2 | 12 | 1.69 | 0 | 8.994 | 7e-08 | 4.08 | 0 | Stable | 64 | 2450 | Solid | 0.232 | 8.63 | HEX-hP-D6h | 297.94 | 297.94 | 561.86 | 90 | 90 | 120 | Diamagnetic | -0.0023
49 | Element | Indium | In | Post Transition Metal | 1 | 49 | 114.818 | 156 | 2P1/2 | [Kr]-4d10-5s2-5p1 | 3 | 1.78 | 0.3 | 5.786 | 8e-08 | 4.09 | 0 | Stable | 66 | 194 | Solid | 0.233 | 7.3 | TET-tI-D4h | 325.23 | 325.23 | 494.61 | 90 | 90 | 90 | Diamagnetic | -0.0014
50 | Element | Tin | Sn | Post Transition Metal | 1 | 50 | 118.71 | 145 | 3P0 | [Kr]-4d10-5s2-5p2 | 4 | 1.96 | 1.112 | 7.344 | 1.1e-07 | 4.42 | 0.08 | Stable | 69 | 0.63 | Solid | 0.228 | 7.3 | TET-tI-D4h | 583.18 | 583.18 | 318.19 | 90 | 90 | 90 | Diamagnetic | -0.0031
51 | Element | Antimony | Sb | Metalloid | 1 | 51 | 121.76 | 133 | 4S3/2 | [Kr]-4d10-5s2-5p3 | 5 | 2.05 | 1.07 | 8.608 | 4e-07 | 4.625 | 0 | Stable | 71 | 5.4 | Solid | 0.207 | 6.679 | HEX-hP-D6h | 430.7 | 430.7 | 1127.3 | 90 | 90 | 120 | Diamagnetic | -0.0109
52 | Element | Tellurium | Te | Metalloid | 1 | 52 | 126.90447 | 123 | 3P2 | [Kr]-4d10-5s2-5p4 | 6 | 2.1 | 1.971 | 9.01 | 0.0001 | 4.95 | 0.33 | Stable | 76 | 5.4 | Solid | 0.202 | 6.23 | HEX-hP-D6h | 445.72 | 445.72 | 592.9 | 90 | 90 | 120 | Diamagnetic | -0.0039
53 | Element | Iodine | I | Halogen | 1 | 53 | 127.6 | 115 | 2P3/2 | [Kr]-4d10-5s2-5p5 | 7 | 2.66 | 3.06 | 10.451 | 10000000 | 0 | 0 | Stable | 74 | 6.2 | Solid | 0.145 | 4.92 | ORC-oS-D2h | 718.02 | 471.02 | 981.03 | 90 | 90 | 90 | Diamagnetic | -0.0045
54 | Element | Xenon | Xe | Noble Gas | 1 | 54 | 131.293 | 108 | 1S0 | [Kr]-4d10-5s2-5p6 | 8 | 2.6 | 0 | 12.13 |  | 0 | 0 | Stable | 77 | 25 | Gas | 0.158 | 0.005458 | CUB-cF-Oh | 620.23 | 620.23 | 620.23 | 90 | 90 | 90 | Diamagnetic | -0.0043
55 | Element | Caesium | Cs | Alkali Metal | 1 | 55 | 132.9055 | 298 | 2S1/2 | [Xe]-6s1 | 1 | 0.79 | 0.472 | 3.894 | 2e-07 | 1.95 | 0 | Stable | 78 | 29 | Solid | 0.242 | 1.87 | CUB-cI-Oh | 614.1 | 614.1 | 614.1 | 90 | 90 | 90 | Paramagnetic | 0.0028
56 | Element | Barium | Ba | Alkaline Earth Metal | 1 | 56 | 137.327 | 253 | 1S0 | [Xe]-6s2 | 2 | 0.89 | 0.1446 | 5.212 | 3.5e-07 | 2.52 | 0 | Stable | 81 | 1.3 | Solid | 0.204 | 3.5 | CUB-cI-Oh | 502.8 | 502.8 | 502.8 | 90 | 90 | 90 | Paramagnetic | 0.0113
57 | Element | Lanthanum | La | Lanthanide | 1 | 57 | 138.90547 | 195 | 2D3/2 | [Xe]-5d1-6s2 | 3 | 1.1 | 0.5 | 5.577 | 6.1e-07 | 3.5 | 0 | Stable | 82 | 8.98 | Solid | 0.195 | 6.127 | HEX-hP-D6h | 377.2 | 377.2 | 1214.4 | 90 | 90 | 120 | Paramagnetic | 0.011
58 | Element | Cerium | Ce | Lanthanide | 1 | 58 | 140.116 | 185 | 1G4 | [Xe]-4f1-5d1-6s2 | 9 | 1.12 | 0.52 | 5.539 | 7.4e-07 | 2.9 | 0 | Stable | 82 | 0.6 | Solid | 0.192 | 6.637 | HEX-hP-D6h | 362 | 362 | 599 | 90 | 90 | 120 | Paramagnetic | 0.22
59 | Element | Praseodymium | Pr | Lanthanide | 1 | 59 | 140.90766 | 247 | 4I9/2 | [Xe]-4f3-6s2 | 9 | 1.13 | 0.52 | 5.473 | 7e-07 | 0 | 0 | Stable | 82 | 11.4 | Solid | 0.193 | 6.761 | HEX-hP-D6h | 367.25 | 367.25 | 1183.54 | 90 | 90 | 120 | Paramagnetic | 0.423
60 | Element | Neodymium | Nd | Lanthanide | 1 | 60 | 144.242 | 206 | 5I4 | [Xe]-4f4-6s2 | 9 | 1.14 | 0.52 | 5.525 | 6.4e-07 | 3.2 | 0 | Stable | 84 | 49 | Solid | 0.19 | 6.994 | HEX-hP-D6h | 365.8 | 365.8 | 1179.9 | 90 | 90 | 120 | Paramagnetic | 0.48
61 | Element | Promethium | Pm | Lanthanide | 1 | 61 | 145 | 205 | 6H5/2 | [Xe]-4f5-6s2 | 9 |  | 0.52 | 5.582 | 7.5e-07 | 0 | 0 | Electron Capture | 84 | 8000 | Solid |  | 7.2 | HEX-hP-D6h | [6 empty] | N/A
62 | Element | Samarium | Sm | Lanthanide | 1 | 62 | 150.36 | 238 | 7F0 | [Xe]-4f6-6s2 | 9 | 1.17 | 0.52 | 5.644 | 9.4e-07 | 2.7 | 0 | Stable | 88 | 5900 | Solid | 0.197 | 7.51 | HEX-hP-D6h | 362.1 | 362.1 | 2625 | 90 | 90 | 120 | Paramagnetic | 0.111
63 | Element | Europium | Eu | Lanthanide | 1 | 63 | 151.964 | 231 | 8S7/2 | [Xe]-4f7-6s2 | 8 |  | 0.52 | 5.67 | 9e-07 | 2.5 | 0 | Stable | 89 | 4450 | Solid | 0.182 | 5.228 | CUB-cI-Oh | 458.1 | 458.1 | 458.1 | 90 | 90 | 90 | Paramagnetic | 0.276
64 | Element | Gadolinium | Gd | Lanthanide | 1 | 64 | 157.25 | 233 | 9D2 | [Xe]-4f7-5d1-6s2 | 9 | 1.2 | 0.52 | 6.15 | 1.3e-06 | 2.9 | 0 | Stable | 93 | 49000 | Solid | 0.236 | 7.877 | HEX-hP-D6h | 363.6 | 363.6 | 578.26 | 90 | 90 | 120 | Ferromagnetic | 0
65 | Element | Terbium | Tb | Lanthanide | 1 | 65 | 158.92535 | 225 | 6H15/2 | [Xe]-4f9-6s2 | 9 |  | 0.52 | 5.864 | 1.2e-06 | 3 | 0 | Stable | 94 | 23 | Solid | 0.182 | 8.214 | HEX-hP-D6h | 360.1 | 360.1 | 569.36 | 90 | 90 | 120 | Paramagnetic | 13.6
66 | Element | Dysprosium | Dy | Lanthanide | 1 | 66 | 162.5 | 28 | 5I8 | [Xe]-4f10-6s2 | 9 | 1.22 | 0.52 | 5.939 | 9.1e-07 | 0 | 0 | Stable | 97 | 1010 | Solid | 0.17 | 8.525 | HEX-hP-D6h | 359.3 | 359.3 | 565.37 | 90 | 90 | 120 | Paramagnetic | 5.45
67 | Element | Holmium | Ho | Lanthanide | 1 | 67 | 164.93033 | 226 | 4I15/2 | [Xe]-4f11-6s2 | 9 | 1.23 | 0.52 | 6.022 | 9.4e-07 | 0 | 0 | Stable | 98 | 65 | Solid | 0.165 | 8.769 | HEX-hP-D6h | 357.73 | 357.73 | 561.58 | 90 | 90 | 120 | Paramagnetic | 5.49
68 | Element | Erbium | Er | Lanthanide | 1 | 68 | 167.259 | 226 | 3H6 | [Xe]-4f12-6s2 | 9 | 1.24 | 0.52 | 6.108 | 8.6e-07 | 0 | 0 | Stable | 99 | 165 | Solid | 0.168 | 9.039 | HEX-hP-D6h | 355.88 | 355.88 | 558.74 | 90 | 90 | 120 | Paramagnetic | 3.77
69 | Element | Thulium | Tm | Lanthanide | 1 | 69 | 168.93422 | 222 | 2F7/2 | [Xe]-4f13-6s2 | 9 | 1.25 | 0.52 | 6.184 | 7e-07 | 0 | 0 | Stable | 100 | 105 | Solid | 0.16 | 9.294 | HEX-hP-D6h | 353.75 | 353.75 | 555.46 | 90 | 90 | 120 | Paramagnetic | 1.99
70 | Element | Ytterbium | Yb | Lanthanide | 1 | 70 | 173.045 | 222 | 1S0 | [Xe]-4f14-6s2 | 8 |  | 0.52 | 6.254 | 2.8e-07 | 0 | 0 | Stable | 103 | 35 | Solid | 0.155 | 6.953 | CUB-cF-Oh | 548.47 | 548.47 | 548.47 | 90 | 90 | 90 | Paramagnetic | 0.0059
71 | Element | Lutetium | Lu | Lanthanide | 1 | 71 | 174.9668 | 217 | 2D3/2 | [Xe]-4f14-5d1-6s2 | 9 | 1.27 |  | 5.426 | 5.6e-07 | 3.3 | 0 | Stable | 104 | 84 | Solid | 0.154 | 9.811 | HEX-hP-D6h | 350.31 | 350.31 | 555.09 | 90 | 90 | 120 | Paramagnetic | 0.0012
72 | Element | Hafnium | Hf | Transition Metal | 1 | 72 | 178.49 | 208 | 3F2 | [Xe]-4f14-5d2-6s2 | 4 | 1.3 | 0 | 6.825 | 3e-07 | 3.9 | 0 | Stable | 106 | 104 | Solid | 0.144 | 13.29 | HEX-hP-D6h | 319.64 | 319.64 | 505.11 | 90 | 90 | 120 | Paramagnetic | 0.0053
73 | Element | Tantalum | Ta | Transition Metal | 1 | 73 | 180.94788 | 200 | 4F3/2 | [Xe]-4f14-5d3-6s2 | 5 | 1.5 | 0.32 | 7.55 | 1.3e-07 | 4.4 | 0 | Stable | 108 | 20.5 | Solid | 0.14 | 16.624 | CUB-cI-Oh | 330.13 | 330.13 | 330.13 | 90 | 90 | 90 | Paramagnetic | 0.0107
74 | Element | Tungsten | W | Transition Metal | 1 | 74 | 183.84 | 193 | 5D0 | [Xe]-4f14-5d4-6s2 | 6 | 2.36 | 0.815 | 7.864 | 5e-08 | 4.77 | 0 | Stable | 110 | 18.4 | Solid | 0.132 | 19.3 | CUB-cI-Oh | 316.52 | 316.52 | 316.52 | 90 | 90 | 90 | Paramagnetic | 0.00459
75 | Element | Rhenium | Re | Transition Metal | 1 | 75 | 186.207 | 188 | 6S5/2 | [Xe]-4f14-5d5-6s2 | 7 | 1.9 | 0.15 | 7.834 | 1.8e-07 | 4.72 | 0 | Stable | 111 | 90 | Solid | 0.137 | 20.98 | HEX-hP-D6h | 276.1 | 276.1 | 445.6 | 90 | 90 | 120 | Paramagnetic | 0.00456
76 | Element | Osmium | Os | Transition Metal | 1 | 76 | 190.23 | 185 | 5D4 | [Xe]-4f14-5d6-6s2 | 8 | 2.2 | 1.1 | 8.438 | 8.1e-08 | 5.93 | 0 | Stable | 114 | 15 | Solid | 0.13 | 22.53 | HEX-hP-D6h | 273.44 | 273.44 | 431.73 | 90 | 90 | 120 | Paramagnetic | 0.0006
77 | Element | Iridium | Ir | Transition Metal | 1 | 77 | 192.217 | 180 | 4F9/2 | [Xe]-4f14-5d7-6s2 | 9 | 2.2 | 1.565 | 8.967 | 4.7e-08 | 5.38 | 0 | Stable | 115 | 425 | Solid | 0.131 | 22.39 | CUB-cF-Oh | 383.9 | 383.9 | 383.9 | 90 | 90 | 90 | Paramagnetic | 0.00167
78 | Element | Platinum | Pt | Transition Metal | 1 | 78 | 195.084 | 177 | 3D3 | [Xe]-4f14-5d9-6s1 | 10 | 2.28 | 2.128 | 8.959 | 1.1e-07 | 5.525 | 0 | Stable | 117 | 10 | Solid | 0.133 | 21.41 | CUB-cF-Oh | 392.42 | 392.42 | 392.42 | 90 | 90 | 90 | Paramagnetic | 0.0122
79 | Element | Gold | Au | Transition Metal | 1 | 79 | 196.966569 | 174 | 2S1/2 | [Xe]-4f14-5d10-6s1 | 11 | 2.54 | 2.309 | 9.226 | 2.2e-08 | 5.39 | 0 | Stable | 118 | 98.7 | Solid | 0.129 | 18.85 | CUB-cF-Oh | 407.82 | 407.82 | 407.82 | 90 | 90 | 90 | Diamagnetic | -0.00178
80 | Element | Mercury | Hg | Transition Metal | 1 | 80 | 200.592 | 171 | 1S0 | [Xe]-4f14-5d10-6s2 | 12 | 2 | 0 | 10.438 | 9.6e-07 | 4.47 | 0 | Stable | 121 | 374 | Liquid | 0.14 | 13.522 | RHL-hR-D3d | 300.5 | 300.5 | 300.5 | 70.52022 | 70.52022 | 70.52022 | Diamagnetic | -0.0021
81 | Element | Thallium | Tl | Post Transition Metal | 1 | 81 | 204.38 | 156 | 2P1/2 | [Xe]-4f14-5d10-6s2-6p1 | 3 | 1.62 | 0.199 | 6.108 | 1.5e-07 | 3.84 | 0 | Stable | 123 | 3.4 | Solid | 0.129 | 11.83 | HEX-hP-D6h | 345.66 | 345.66 | 552.48 | 90 | 90 | 120 | Diamagnetic | -0.003
82 | Element | Lead | Pb | Post Transition Metal | 1 | 82 | 207.2 | 154 | 3P0 | [Xe]-4f14-5d10-6s2-6p2 | 4 | 2.33 | 0.364 | 7.417 | 2.1e-07 | 4.25 | 0 | Stable | 125 | 0.171 | Solid | 0.129 | 11.33 | CUB-cF-Oh | 495.08 | 495.08 | 495.08 | 90 | 90 | 90 | Diamagnetic | -0.0015
83 | Element | Bismuth | Bi | Post Transition Metal | 1 | 83 | 209 | 143 | 4S3/2 | [Xe]-4f14-5d10-6s2-6p3 | 5 | 2.02 | 0.945 | 7.286 | 1.3e-06 | 4.34 | 0 | Alpha Decay | 126 | 0.034 | Solid | 0.122 | 9.73 | MCL-mS-C2h | 667.4 | 611.7 | 330.4 | 90 | 110.33 | 90 | Diamagnetic | -0.017
84 | Element | Polonium | Po | Metalloid | 1 | 84 | 208.9804 | 135 | 3P2 | [Xe]-4f14-5d10-6s2-6p4 | 6 | 2 | 1.9 | 8.417 | 4.3e-07 | 0 | 0 | Alpha Decay | 125 | 0.5 | Solid |  | 9.3 | CUB-Oh | 335.9 | 335.9 | 335.9 | 90 | 90 | 90 | N/A
85 | Element | Astatine | At | Halogen | 1 | 85 | 210 | 127 | 2P3/2 | [Xe]-4f14-5d10-6s2-6p5 | 7 | 2.2 | 2.799 |  |  | 0 | 0 | Beta Plus Decay | 125 |  | Solid |  | 1 | CUB-cF-Oh | [6 empty] | N/A
86 | Element | Radon | Rn | Noble Gas | 1 | 86 | 222 | 120 | 1S0 | [Xe]-4f14-5d10-6s2-6p6 | 8 |  | 0 | 10.748 |  | 0 | 0 | Alpha Decay | 136 | 0.7 | Gas | 0.094 | 0.000923 | CUB-cF-Oh | [6 empty] | N/A
87 | Element | Francium | Fr | Alkali Metal | 1 | 87 | 223 |  | 2S1/2 | [Rn]-7s1 | 1 | 0.7 |  | 4.073 |  | 0 | 0 | Beta Decay | 136 |  | Solid |  | 1 | CUB-cI-Oh | [6 empty] | N/A
88 | Element | Radium | Ra | Alkaline Earth Metal | 1 | 88 | 226 |  | 1S0 | [Rn]-7s2 | 2 | 0.9 |  | 5.278 | 1e-06 | 0 | 0 | Alpha Decay | 138 | 20 | Solid |  | 5 | CUB-cI-Oh | 514.8 | 514.8 | 514.8 | 90 | 90 | 90 | N/A
89 | Element | Actinium | Ac | Actinide | 1 | 89 | 227 | 195 | 2D3/2 | [Rn]-6d1-7s2 | 3 | 1.1 |  | 5.17 |  | 0 | 0 | Beta Decay | 138 | 810 | Solid | 0.12 | 10.05 | CUB-cF-Oh | 567 | 567 | 567 | 90 | 90 | 90 | N/A
90 | Element | Thorium | Th | Actinide | 1 | 90 | 231.03588 | 180 | 3F2 | [Rn]-6d2-7s2 | 4 | 1.3 |  | 6.307 | 1.5e-07 | 3.4 | 0 | Alpha Decay | 142 | 7.4 | Solid | 0.113 | 11.7 | CUB-cF-Oh | 508.42 | 508.42 | 508.42 | 90 | 90 | 90 | Paramagnetic | 0.0072
91 | Element | Protactinium | Pa | Actinide | 1 | 91 | 232.0377 | 180 | 4K11/2 | [Rn]-5f2-6d1-7s2 | 3 | 1.5 |  | 5.89 | 1.8e-07 | 0 | 0 | Alpha Decay | 140 | 500 | Solid |  | 15.34 | TET-tI-D4h | 392.5 | 392.5 | 323.8 | 90 | 90 | 90 | Paramagnetic | 0.0325
92 | Element | Uranium | U | Actinide | 1 | 92 | 237 | 180 | 5L6 | [Rn]-5f3-6d1-7s2 | 3 | 1.38 |  | 6.194 | 2.8e-07 | 3.765 | 0 | Alpha Decay | 146 | 7.57 | Solid | 0.116 | 18.92 | ORC-oS-D2h | 285.37 | 586.95 | 495.48 | 90 | 90 | 90 | Paramagnetic | 0.0216
93 | Element | Neptunium | Np | Actinide | 1 | 93 | 238.02891 | 175 | 6L11/2 | [Rn]-5f4-6d1-7s2 | 7 | 1.36 |  | 6.266 | 1.2e-06 | 0 | 0 | Alpha Decay | 144 | 180 | Solid |  | 20.45 | ORC-oP-D2h | 666.3 | 472.3 | 488.7 | 90 | 90 | 90 | N/A | 0
94 | Element | Plutonium | Pu | Actinide | 1 | 94 | 243 | 175 | 7F0 | [Rn]-5f6-7s2 | 8 | 1.28 |  | 6.026 | 1.5e-06 | 0 | 0 | Alpha Decay | 150 | 1.7 | Solid |  | 19.816 | MCL-mP-C2h | 618.3 | 482.2 | 1096.3 | 90 | 101.79 | 90 | Paramagnetic | 0.0317
95 | Element | Americium | Am | Actinide | 1 | 95 | 244 | 175 | 8S7/2 | [Rn]-5f7-7s2 | 9 | 1.3 |  | 5.974 |  | 0 | 0 | Alpha Decay | 148 | 74 | Solid |  | 13.67 | HEX-hP-D6h | 346.81 | 346.81 | 1124.1 | 90 | 90 | 120 | Paramagnetic | 0.0515
96 | Element | Curium | Cm | Actinide | 1 | 96 | 247 |  | 9D2 | [Rn]-5f7-6d1-7s2 | 10 | 1.3 |  | 5.992 |  | 0 | 0 | Alpha Decay | 151 | 60 | Solid |  | 13.51 | HEX-hP-D6h | 349.6 | 349.6 | 1133.1 | 90 | 90 | 120 | N/A
97 | Element | Berkelium | Bk | Actinide | 1 | 97 | 247 |  | 6H15/2 | [Rn]-5f9-7s2 | 11 | 1.3 |  | 6.198 |  | 0 | 0 | Alpha Decay | 150 | 710 | Solid |  | 14.78 | HEX-hP-D6h | 341.6 | 341.6 | 1106.9 | 90 | 90 | 120 | N/A
98 | Element | Californium | Cf | Actinide | 1 | 98 | 251 |  | 5I8 | [Rn]-5f10-7s2 | 12 | 1.3 |  | 6.282 |  | 0 | 0 | Alpha Decay | 153 | 2900 | Solid |  | 15.1 | HEX-hP-D6h | 338 | 338 | 1102.5 | 90 | 90 | 120 | N/A
99 | Element | Einsteinium | Es | Actinide | 1 | 99 | 252 |  | 5I15/2 | [Rn]-5f11-7s2 | 13 | 1.3 |  | 6.42 |  | 0 | 0 | Alpha Decay | 153 | 160 | Solid |  | 8.84 | CUB-cF-Oh | [6 empty] | N/A
100 | Element | Fermium | Fm | Actinide | 1 | 100 | 257 |  | 3H6 | [Rn]-5f12-7s2 | 14 | 1.3 |  | 6.5 |  | 0 | 0 | Alpha Decay | 157 | 5800 | Solid |  | 9.71 | CUB-cI-Oh | [6 empty] | N/A
101 | Element | Mendelevium | Md | Actinide | 1 | 101 | 258 |  | 2F7/2 | [Rn]-5f13-7s2 | 15 | 1.3 |  | 6.58 |  | 0 | 0 | Alpha Decay | 157 |  | Solid |  | 10.37 | CUB-cF-Oh | [6 empty] | N/A
102 | Element | Nobelium | No | Actinide | 1 | 102 | 259 |  | 1S0 | [Rn]-5f14-7s2 | 16 | 1.3 |  | 6.65 |  | 0 | 0 | Alpha Decay | 157 |  | Solid |  | 9.94 | CUB-cF-Oh | [6 empty] | N/A
103 | Element | Lawrencium | Lr | Actinide | 1 | 103 | 262 |  | 2P1/2 | [Rn]-5f14-7s2-7p1 | 3 |  |  |  |  | 0 | 0 | Alpha Decay | 159 |  | Solid |  | 15.6 | HEX-hP-D6h | [6 empty] | N/A
104 | Element | Rutherfordium | Rf | Transition Metal | 1 | 104 | 267 |  | 3F2 | [Rn]-5f14-6d2-7s2 | 4 |  |  |  |  | 0 | 0 | Alpha Decay | 157 |  | Solid |  | 23.2 | HEX-hP-D6h | [6 empty] | N/A
105 | Element | Dubnium | Db | Transition Metal | 1 | 105 | 269 |  | 4F3/2 | [Rn]-5f14-6d3-7s2 | 5 |  |  |  |  | 0 | 0 | Alpha Decay | 157 |  | Solid |  | 29.3 | CUB-cI-Oh | [6 empty] | N/A
106 | Element | Seaborgium | Sg | Transition Metal | 1 | 106 | 270 |  | 5D0 | [Rn]-5f14-6d4-7s2 | 6 |  |  |  |  | 0 | 0 | Alpha Decay | 157 |  | Solid |  | 35.3 | CUB-cI-Oh | [6 empty] | N/A
107 | Element | Bohrium | Bh | Transition Metal | 1 | 107 | 270 |  | 6S5/2 | [Rn]-5f14-6d5-7s2 | 7 |  |  |  |  | 0 | 0 | Alpha Decay | 157 |  | Solid |  | 37.1 | HEX-hP-D6h | [6 empty] | N/A
108 | Element | Hassium | Hs | Transition Metal | 1 | 108 | 270 |  | 5D4 | [Rn]-5f14-6d6-7s2 | 8 |  |  |  |  | 0 | 0 | Alpha Decay | 161 |  | Solid |  | 41 | HEX-hP-D6h | [6 empty] | N/A
109 | Element | Meitnerium | Mt | Transition Metal | 1 | 109 | 278 |  | 4F9/2 | [Rn]-5f14-6d7-7s2 | 9 |  |  |  |  | 0 | 0 | Alpha Decay | 159 |  | Solid |  | 37.4 | CUB-cF-Oh | [6 empty] | N/A
110 | Element | Darmstadtium | Ds | Transition Metal | 1 | 110 | 281 |  | 3D3 | [Rn]-5f14-6d9-7s1 | 10 |  |  |  |  | 0 | 0 | Alpha Decay | 162 |  | Solid |  | 34.8 | CUB-cI-Oh | [6 empty] | N/A
111 | Element | Roentgenium | Rg | Transition Metal | 1 | 111 | 281 |  | 2S1/2 | [Rn]-5f14-6d10-7s1 | 11 |  |  |  |  | 0 | 0 | Alpha Decay | 162 |  | Solid |  | 28.7 | CUB-cI-Oh | [6 empty] | N/A
112 | Element | Copernicium | Cn | Transition Metal | 1 | 112 | 285 |  | 1S0 | [Rn]-5f14-6d10-7s2 | 12 |  |  |  |  | 0 | 0 | Alpha Decay | 165 |  | Solid |  | 14 | HEX-hP-D6h | [6 empty] | N/A
113 | Element | Nihonium | Nh | Post Transition Metal | 1 | 113 | 286 |  | 2P1/2 | [Rn]-5f14-6d10-7s2-7p1 | 3 |  |  |  |  | 0 | 0 | Alpha Decay | 173 |  | Solid |  | 16 | N/A | [6 empty] | N/A
114 | Element | Flerovium | Fl | Post Transition Metal | 1 | 114 | 289 |  | 3P0 | [Rn]-5f14-6d10-7s2-7p2 | 4 |  |  |  |  | 0 | 0 | Alpha Decay | 175 |  | Solid |  | 14 | N/A | [6 empty] | N/A
115 | Element | Moscovium | Mc | Post Transition Metal | 1 | 115 | 289 |  | 4S3/2 | [Rn]-5f14-6d10-7s2-7p3 | 5 |  |  |  |  | 0 | 0 | Alpha Decay | 173 |  | Solid |  | 13.5 | N/A | [6 empty] | N/A
116 | Element | Livermorium | Lv | Post Transition Metal | 1 | 116 | 293 |  | 3P2 | [Rn]-5f14-6d10-7s2-7p4 | 6 |  |  |  |  | 0 | 0 | Alpha Decay | 176 |  | Solid |  | 12.9 | N/A | [6 empty] | N/A
117 | Element | Tennessine | Ts | Halogen | 1 | 117 | 293 |  | 2P3/2 | [Rn]-5f14-6d10-7s2-7p5 | 7 |  |  |  |  | 0 | 0 | Alpha Decay | 175 |  | Solid |  | 7.1 | N/A | [6 empty] | N/A
118 | Element | Oganesson | Og | Noble Gas | 1 | 118 | 294 |  | 1S0 | [Rn]-5f14-6d10-7s2-7p6 | 8 |  |  |  |  | 0 | 0 | Alpha Decay | 175 |  | Solid |  | 4.9 | CUB-cF-Oh | [6 empty] | N/A